## PROPERTIES
NAME | TYPE | THICKNESS | THICKNESS_CHANGE | THICKNESS_MAX | THICKNESS_MIN | CONDUCTIVITY | DENSITY | SPECIFIC-HEAT | VAPOUR-DIFFUSIVITY-FACTOR | GROUP | IMAGE | NAME_CALENER | LIBRARY | UTIL | OBSOLETE
Material_Base | PROPERTIES | 0.075 | YES | 2 | 0.001 | 1 | 3000 | 1000 | 10 | Otro | C:\ProgramasCTEyCEE\CTEHE2019\Imagenes\Ladrillo.bmp |  | NO | NO | NO
Teja cerámica-porcelana | PROPERTIES | 0.02 | YES | 2 | 0.001 | 1.3 | 2300 | 840 | 30 | Cerámicos | arcilla.bmp | Teja cerámica-porcelana | NO | NO | NO
FU Entrevigado de EPS moldeado descolgado -Canto 250 mm | PROPERTIES | 0.25 | NO | 2 | 0.001 | 0.1760563 | 710 | 1000 | 60 | Forjados unidireccionales | ladrillo.bmp | oldeado descolgado -Canto 250 | NO | NO | NO
FU Entrevigado de EPS moldeado descolgado -Canto 300 mm | PROPERTIES | 0.3 | NO | 2 | 0.001 | 0.2 | 670 | 1000 | 60 | Forjados unidireccionales | ladrillo.bmp | oldeado descolgado -Canto 30 | NO | NO | NO
FU Entrevigado de EPS moldeado descolgado -Canto 350 mm | PROPERTIES | 0.35 | NO | 2 | 0.001 | 0.2229299 | 640 | 1000 | 60 | Forjados unidireccionales | ladrillo.bmp | oldeado descolgado -Canto 35 | NO | NO | NO
FR Entrevigado de EPS moldeado descolgado -Canto 300 mm | PROPERTIES | 0.3 | YES | 2 | 0.001 | 0.3571429 | 1330 | 1000 | 60 | Forjados reticulares | ladrillo.bmp | oldeado descolgado -Canto 300 | NO | NO | NO
FR Entrevigado de EPS moldeado descolgado -Canto 350 mm | PROPERTIES | 0.35 | YES | 2 | 0.001 | 0.4022988 | 1310 | 1000 | 60 | Forjados reticulares | ladrillo.bmp | oldeado descolgado -Canto 350 | NO | NO | NO
FR Entrevigado de EPS moldeado descolgado -Canto 400 mm | PROPERTIES | 0.4 | YES | 2 | 0.001 | 0.4395604 | 1290 | 1000 | 60 | Forjados reticulares | ladrillo.bmp | oldeado descolgado -Canto 400 | NO | NO | NO
FR Entrevigado de EPS moldeado descolgado -Canto 450 mm | PROPERTIES | 0.45 | YES | 2 | 0.001 | 0.4787234 | 1280 | 1000 | 60 | Forjados reticulares | ladrillo.bmp | oldeado descolgado -Canto 450 | NO | NO | NO
Mortero de cemento de difusion | PROPERTIES | 0.1 | YES | 2 | 0.001 | 0.6 | 1500 | 800 | 1 | Morteros | Ladrillo.bmp | Mortero de cemento de difusion | NO | YES | NO
Poliestireno Expandido [XPS] | PROPERTIES | 0.12 | YES | 2 | 0.001 | 0.034 | 1500 | 800 | 1 | Plásticos | plastico.bmp | Poliestireno Expandido [XPS] | NO | YES | NO